## 炼钢部废坯明细
不合格品明细表
类别 | 断面 | 钢种 | 炉号 | 定尺/m | 支数 | 重量/t
废坯建议降级外卖不保质量 | 180*180 | 82B | 6E7229 | 9.7 | 44 | 107.8
|  | 10B21 | 7E771 | 8.3 | 52 | 109
|  | 10B21 | 7E773 | 8.3 | 36 | 63
| ￠300 | 60Mn | 7A3458 | 8.35 | 7 | 32.5
合格品滞库可开具质保书 | ￠300 | 29Mn2 | 5E2329 | 9.99 | 17 | 94.43
[5 empty] | 小计 | 406.73